## Sheet1
displacement,mm | force,kN | force,N
0 | 0.00322984 | 3.22984
0.0310005 | 1.11364 | 1113.64
0.0620038 | 2.24184 | 2241.84
0.0929936 | 2.43693 | 2436.93
0.12397 | 2.49389 | 2493.89
0.154946 | 2.53026 | 2530.26
0.185922 | 2.56223 | 2562.23
0.216899 | 2.58577 | 2585.77
0.247875 | 2.60449 | 2604.49
0.278804 | 2.61853 | 2618.53
0.309729 | 2.6314 | 2631.4
0.340654 | 2.6431 | 2643.1
0.371579 | 2.65391 | 2653.91
0.402504 | 2.66433 | 2664.33
0.433429 | 2.67363 | 2673.63
0.464349 | 2.6824 | 2682.4
0.495274 | 2.69069 | 2690.69
0.526199 | 2.69855 | 2698.55
0.557125 | 2.70611 | 2706.11
0.58805 | 2.71318 | 2713.18
0.619092 | 2.71979 | 2719.79
0.650269 | 2.72602 | 2726.02
0.681441 | 2.73206 | 2732.06
0.712614 | 2.73799 | 2737.99
0.743791 | 2.74346 | 2743.46
0.774963 | 2.74869 | 2748.69
0.806136 | 2.75373 | 2753.73
0.837313 | 2.7585 | 2758.5
0.868485 | 2.76307 | 2763.07
0.899658 | 2.7674 | 2767.4
0.930835 | 2.77155 | 2771.55
0.962008 | 2.77549 | 2775.49
0.993185 | 2.77926 | 2779.26
1.02448 | 2.78284 | 2782.84
1.05586 | 2.78624 | 2786.24
1.08724 | 2.78947 | 2789.47
1.11862 | 2.79255 | 2792.55
1.15 | 2.79546 | 2795.46
1.18139 | 2.79822 | 2798.22
1.21276 | 2.80083 | 2800.83
1.24414 | 2.8033 | 2803.3
1.27553 | 2.80562 | 2805.62
1.30691 | 2.80781 | 2807.81
1.33829 | 2.80986 | 2809.86
1.36967 | 2.81177 | 2811.77
1.40105 | 2.81355 | 2813.55
1.43243 | 2.81521 | 2815.21
1.46381 | 2.81674 | 2816.74
1.49519 | 2.81813 | 2818.13
1.52657 | 2.81941 | 2819.41
1.55795 | 2.82055 | 2820.55
1.58933 | 2.82158 | 2821.58
1.62071 | 2.82247 | 2822.47
1.65174 | 2.82324 | 2823.24
1.68271 | 2.82387 | 2823.87
1.71367 | 2.82438 | 2824.38
1.74464 | 2.82475 | 2824.75
1.77561 | 2.825 | 2825
1.80657 | 2.82512 | 2825.12
1.83754 | 2.82511 | 2825.11
1.86851 | 2.82496 | 2824.96
1.89948 | 2.82467 | 2824.67
1.93045 | 2.82425 | 2824.25
1.96141 | 2.82368 | 2823.68
1.99219 | 2.82295 | 2822.95
2.02275 | 2.82203 | 2822.03
2.0533 | 2.82095 | 2820.95
2.08385 | 2.81973 | 2819.73
2.11441 | 2.81837 | 2818.37
2.14496 | 2.81685 | 2816.85
2.17552 | 2.8152 | 2815.2
2.20683 | 2.81336 | 2813.36
2.23841 | 2.81132 | 2811.32
2.26998 | 2.80915 | 2809.15
2.30155 | 2.80679 | 2806.79
2.33313 | 2.80423 | 2804.23
2.3647 | 2.80154 | 2801.54
2.39627 | 2.79866 | 2798.66
2.42723 | 2.79559 | 2795.59
2.45795 | 2.79234 | 2792.34
2.48867 | 2.78892 | 2788.92
2.51939 | 2.7853 | 2785.3
2.55011 | 2.78144 | 2781.44
2.58083 | 2.77725 | 2777.25
2.61155 | 2.77272 | 2772.72
2.64227 | 2.76795 | 2767.95
2.67299 | 2.76298 | 2762.98
2.70371 | 2.75781 | 2757.81
2.73443 | 2.75238 | 2752.38
2.76515 | 2.74669 | 2746.69
2.79587 | 2.7407 | 2740.7
2.82659 | 2.73444 | 2734.44
2.85731 | 2.72785 | 2727.85
2.88803 | 2.72089 | 2720.89
2.91875 | 2.71356 | 2713.56
2.94947 | 2.70581 | 2705.81
2.98019 | 2.69762 | 2697.62
3.01017 | 2.68899 | 2688.99
3.04004 | 2.67985 | 2679.85
3.07132 | 2.6699 | 2669.9
3.10311 | 2.65931 | 2659.31