## Sheet1
strain,- | stress,MPa | stress,Pa
0 | 982.9427 | 982942724.9
0.002 | 1057.298 | 1057297711.4
0.004 | 1121.56 | 1121559960.4
0.006 | 1177.117 | 1177117461.2
0.008 | 1225.167 | 1225167137.8
0.01 | 1266.741 | 1266741155.7
0.012 | 1302.73 | 1302729607.0
0.014 | 1333.9 | 1333900071.3
0.016 | 1360.914 | 1360914482.8
0.018 | 1384.344 | 1384343676.0
0.02 | 1404.68 | 1404679927.2
0.022 | 1422.348 | 1422347770.1
0.024 | 1437.713 | 1437713321.9
0.026 | 1451.092 | 1451092325.3
0.028 | 1462.757 | 1462757083.2
0.03 | 1472.942 | 1472942438.6
0.032 | 1481.851 | 1481850931.2
0.034 | 1489.657 | 1489657243.9
0.036 | 1496.512 | 1496512037.5
0.038 | 1502.545 | 1502545256.9
0.04 | 1507.869 | 1507868982.4
0.042 | 1512.58 | 1512579888.5
0.044 | 1516.761 | 1516761364.2
0.046 | 1520.485 | 1520485341.0
0.048 | 1523.814 | 1523813870.1
0.05 | 1526.8 | 1526800481.1
0.052 | 1529.491 | 1529491355.6
0.054 | 1531.926 | 1531926337.0
0.056 | 1534.14 | 1534139803.2
0.058 | 1536.161 | 1536161418.2
0.06 | 1538.017 | 1538016780.5
0.062 | 1539.728 | 1539727981.8
0.064 | 1541.314 | 1541314090.0
0.066 | 1542.792 | 1542791564.1
0.068 | 1544.175 | 1544174613.4
0.07 | 1545.476 | 1545475506.6
0.072 | 1546.705 | 1546704838.2
0.074 | 1547.872 | 1547871758.8
0.076 | 1548.984 | 1548984173.3
0.078 | 1550.049 | 1550048911.9
0.08 | 1551.072 | 1551071877.8
0.082 | 1552.058 | 1552058174.4
0.084 | 1553.012 | 1553012214.6
0.086 | 1553.938 | 1553937816.1
0.088 | 1554.838 | 1554838282.6
0.09 | 1555.716 | 1555716474.3
0.092 | 1556.575 | 1556574868.6
0.094 | 1557.416 | 1557415612.5
0.096 | 1558.241 | 1558240567.7
0.098 | 1559.051 | 1559051349.7
0.1 | 1559.849 | 1559849361.5
0.102 | 1560.636 | 1560635822.1
0.104 | 1561.412 | 1561411792.2
0.106 | 1562.178 | 1562178195.3
0.108 | 1562.936 | 1562935836.5
0.11 | 1563.685 | 1563685418.4
0.112 | 1564.428 | 1564427555.3
0.114 | 1565.163 | 1565162784.9
0.116 | 1565.892 | 1565891578.6
0.118 | 1566.614 | 1566614350.5
0.12 | 1567.331 | 1567331465.3
0.122 | 1568.043 | 1568043244.4
0.124 | 1568.75 | 1568749972.2
0.126 | 1569.452 | 1569451900.7
0.128 | 1570.149 | 1570149253.9
0.13 | 1570.842 | 1570842231.5
0.132 | 1571.531 | 1571531012.0
0.134 | 1572.216 | 1572215755.5
0.136 | 1572.897 | 1572896606.3
0.138 | 1573.574 | 1573573694.5
0.14 | 1574.247 | 1574247138.1
0.142 | 1574.917 | 1574917044.5
0.144 | 1575.584 | 1575583512.0
0.146 | 1576.247 | 1576246630.3
0.148 | 1576.906 | 1576906482.5
0.15 | 1577.563 | 1577563144.9
0.152 | 1578.217 | 1578216688.7
0.154 | 1578.867 | 1578867180.0
0.156 | 1579.515 | 1579514680.5
0.158 | 1580.159 | 1580159248.4
0.16 | 1580.801 | 1580800938.1
0.162 | 1581.44 | 1581439801.3
0.164 | 1582.076 | 1582075886.8
0.166 | 1582.709 | 1582709241.0
0.168 | 1583.34 | 1583339908.1
0.17 | 1583.968 | 1583967930.5
0.172 | 1584.593 | 1584593348.5
0.174 | 1585.216 | 1585216201.0
0.176 | 1585.837 | 1585836525.4
0.178 | 1586.454 | 1586454357.8
0.18 | 1587.07 | 1587069732.8
0.182 | 1587.683 | 1587682684.1
0.184 | 1588.293 | 1588293244.3
0.186 | 1588.901 | 1588901445.0
0.188 | 1589.507 | 1589507316.8
0.19 | 1590.111 | 1590110889.5
0.192 | 1590.712 | 1590712192.2
0.194 | 1591.311 | 1591311253.0
0.196 | 1591.908 | 1591908099.6
0.198 | 1592.503 | 1592502758.8
0.2 | 1593.095 | 1593095256.8
0.202 | 1593.686 | 1593685619.3
0.204 | 1594.274 | 1594273871.2
0.206 | 1594.86 | 1594860037.2
0.208 | 1595.444 | 1595444141.1
0.21 | 1596.026 | 1596026206.5
0.212 | 1596.606 | 1596606256.3
0.214 | 1597.184 | 1597184312.9
0.216 | 1597.76 | 1597760398.6
0.218 | 1598.335 | 1598334534.8
0.22 | 1598.907 | 1598906742.8
0.222 | 1599.477 | 1599477043.4
0.224 | 1600.045 | 1600045457.0
0.226 | 1600.612 | 1600612003.6
0.228 | 1601.177 | 1601176702.9
0.23 | 1601.74 | 1601739574.2
0.232 | 1602.301 | 1602300636.4
0.234 | 1602.86 | 1602859908.1
0.236 | 1603.417 | 1603417407.8
0.238 | 1603.973 | 1603973153.2
0.24 | 1604.527 | 1604527162.0
0.242 | 1605.079 | 1605079451.8
0.244 | 1605.63 | 1605630039.3
0.246 | 1606.179 | 1606178941.6
0.248 | 1606.726 | 1606726175.0
0.25 | 1607.272 | 1607271755.8
0.252 | 1607.816 | 1607815699.9
0.254 | 1608.358 | 1608358023.0
0.256 | 1608.899 | 1608898740.6
0.258 | 1609.438 | 1609437867.8
0.26 | 1609.975 | 1609975419.6
0.262 | 1610.511 | 1610511410.8
0.264 | 1611.046 | 1611045855.7
0.266 | 1611.579 | 1611578768.7
0.268 | 1612.11 | 1612110163.8
0.27 | 1612.64 | 1612640054.8
0.272 | 1613.168 | 1613168455.3
0.274 | 1613.695 | 1613695378.7
0.276 | 1614.221 | 1614220838.2
0.278 | 1614.745 | 1614744846.8
0.28 | 1615.267 | 1615267417.3
0.282 | 1615.789 | 1615788562.3
0.284 | 1616.308 | 1616308294.3
0.286 | 1616.827 | 1616826625.5
0.288 | 1617.344 | 1617343567.9
0.29 | 1617.859 | 1617859133.5
0.292 | 1618.373 | 1618373333.9
0.294 | 1618.886 | 1618886180.8
0.296 | 1619.398 | 1619397685.5
0.298 | 1619.908 | 1619907859.2
0.3 | 1620.417 | 1620416713.1
0.302 | 1620.924 | 1620924258.0
0.304 | 1621.431 | 1621430504.7
0.306 | 1621.935 | 1621935463.8
0.308 | 1622.439 | 1622439145.8
0.31 | 1622.942 | 1622941561.0
0.312 | 1623.443 | 1623442719.6
0.314 | 1623.943 | 1623942631.7
0.316 | 1624.441 | 1624441307.1
0.318 | 1624.939 | 1624938755.7
0.32 | 1625.435 | 1625434987.0
0.322 | 1625.93 | 1625930010.7
0.324 | 1626.424 | 1626423836.1
0.326 | 1626.916 | 1626916472.5
0.328 | 1627.408 | 1627407929.1
0.33 | 1627.898 | 1627898214.8
0.332 | 1628.387 | 1628387338.7
0.334 | 1628.875 | 1628875309.4
0.336 | 1629.362 | 1629362135.8
0.338 | 1629.848 | 1629847826.4
0.34 | 1630.332 | 1630332389.6
0.342 | 1630.816 | 1630815833.9
0.344 | 1631.298 | 1631298167.5
0.346 | 1631.779 | 1631779398.5
0.348 | 1632.26 | 1632259535.1
0.35 | 1632.739 | 1632738585.2
0.352 | 1633.217 | 1633216556.6
0.354 | 1633.693 | 1633693457.2
0.356 | 1634.169 | 1634169294.5
0.358 | 1634.644 | 1634644076.3
0.36 | 1635.118 | 1635117809.9
0.362 | 1635.591 | 1635590502.8
0.364 | 1636.062 | 1636062162.3
0.366 | 1636.533 | 1636532795.6
0.368 | 1637.002 | 1637002409.9
0.37 | 1637.471 | 1637471012.2
0.372 | 1637.939 | 1637938609.6
0.374 | 1638.405 | 1638405208.8
0.376 | 1638.871 | 1638870816.8
0.378 | 1639.335 | 1639335440.2
0.38 | 1639.799 | 1639799085.7
0.382 | 1640.262 | 1640261760.0
0.384 | 1640.723 | 1640723469.4
0.386 | 1641.184 | 1641184220.6
0.388 | 1641.644 | 1641644019.7
0.39 | 1642.103 | 1642102873.2
0.392 | 1642.561 | 1642560787.2
0.394 | 1643.018 | 1643017767.9
0.396 | 1643.474 | 1643473821.4
0.398 | 1643.929 | 1643928953.8
0.4 | 1644.383 | 1644383170.8
0.402 | 1644.836 | 1644836478.6
0.404 | 1645.289 | 1645288882.8
0.406 | 1645.74 | 1645740389.3
0.408 | 1646.191 | 1646191003.7
0.41 | 1646.641 | 1646640731.7
0.412 | 1647.09 | 1647089578.9
0.414 | 1647.538 | 1647537550.8
0.416 | 1647.985 | 1647984652.8
0.418 | 1648.431 | 1648430890.5
0.42 | 1648.876 | 1648876269.0
0.422 | 1649.321 | 1649320793.8
0.424 | 1649.764 | 1649764470.0
0.426 | 1650.207 | 1650207302.8
0.428 | 1650.649 | 1650649297.4
0.43 | 1651.09 | 1651090458.9
0.432 | 1651.531 | 1651530792.2
0.434 | 1651.97 | 1651970302.5
0.436 | 1652.409 | 1652408994.4
0.438 | 1652.847 | 1652846873.1
0.44 | 1653.284 | 1653283943.2
0.442 | 1653.72 | 1653720209.7
0.444 | 1654.156 | 1654155677.1
0.446 | 1654.59 | 1654590350.2
0.448 | 1655.024 | 1655024233.6
0.45 | 1655.457 | 1655457332.0
0.452 | 1655.89 | 1655889649.8
0.454 | 1656.321 | 1656321191.6
0.456 | 1656.752 | 1656751961.8
0.458 | 1657.182 | 1657181964.9
0.46 | 1657.611 | 1657611205.2
0.462 | 1658.04 | 1658039687.1
0.464 | 1658.467 | 1658467414.8
0.466 | 1658.894 | 1658894392.7
0.468 | 1659.321 | 1659320624.8
0.47 | 1659.746 | 1659746115.4
0.472 | 1660.171 | 1660170868.7
0.474 | 1660.595 | 1660594888.7
0.476 | 1661.018 | 1661018179.4
0.478 | 1661.441 | 1661440744.9
0.48 | 1661.863 | 1661862589.2
0.482 | 1662.284 | 1662283716.1
0.484 | 1662.704 | 1662704129.7
0.486 | 1663.124 | 1663123833.8
0.488 | 1663.543 | 1663542832.2
0.49 | 1663.961 | 1663961128.7
0.492 | 1664.379 | 1664378727.1
0.494 | 1664.796 | 1664795631.1
0.496 | 1665.212 | 1665211844.4
0.498 | 1665.627 | 1665627370.7
0.5 | 1666.042 | 1666042213.6
0.505 | 1667.076 | 1667076354.6
0.51 | 1668.106 | 1668106302.3
0.515 | 1669.132 | 1669132110.8
0.52 | 1670.154 | 1670153833.1
0.525 | 1671.172 | 1671171521.1
0.53 | 1672.185 | 1672185225.5
0.535 | 1673.195 | 1673194996.2
0.54 | 1674.201 | 1674200881.7
0.545 | 1675.203 | 1675202929.7
0.55 | 1676.201 | 1676201186.8
0.555 | 1677.196 | 1677195698.9
0.56 | 1678.187 | 1678186510.6
0.565 | 1679.174 | 1679173666.0
0.57 | 1680.157 | 1680157207.9
0.575 | 1681.137 | 1681137178.7
0.58 | 1682.114 | 1682113619.7
0.585 | 1683.087 | 1683086571.3
0.59 | 1684.056 | 1684056073.5
0.595 | 1685.022 | 1685022165.2
0.6 | 1685.985 | 1685984884.6
0.605 | 1686.944 | 1686944269.4
0.61 | 1687.9 | 1687900356.4
0.615 | 1688.853 | 1688853181.8
0.62 | 1689.803 | 1689802781.0
0.625 | 1690.749 | 1690749189.0
0.63 | 1691.692 | 1691692439.9
0.635 | 1692.633 | 1692632567.3
0.64 | 1693.57 | 1693569604.4
0.645 | 1694.504 | 1694503583.4
0.65 | 1695.435 | 1695434536.3
0.655 | 1696.362 | 1696362494.3
0.66 | 1697.287 | 1697287488.3
0.665 | 1698.21 | 1698209548.4
0.67 | 1699.129 | 1699128704.4
0.675 | 1700.045 | 1700044985.4
0.68 | 1700.958 | 1700958420.1
0.685 | 1701.869 | 1701869036.9
0.69 | 1702.777 | 1702776863.4
0.695 | 1703.682 | 1703681927.0
0.7 | 1704.584 | 1704584254.5
0.705 | 1705.484 | 1705483872.3
0.71 | 1706.381 | 1706380806.4
0.715 | 1707.275 | 1707275082.5
0.72 | 1708.167 | 1708166725.5
0.725 | 1709.056 | 1709055760.4
0.73 | 1709.942 | 1709942211.5
0.735 | 1710.826 | 1710826102.8
0.74 | 1711.707 | 1711707457.8
0.745 | 1712.586 | 1712586299.9
0.75 | 1713.463 | 1713462651.9
0.755 | 1714.337 | 1714336536.4
0.76 | 1715.208 | 1715207975.5
0.765 | 1716.077 | 1716076991.2
0.77 | 1716.944 | 1716943604.9
0.775 | 1717.808 | 1717807838.0
0.78 | 1718.67 | 1718669711.2
0.785 | 1719.529 | 1719529245.2
0.79 | 1720.386 | 1720386460.3
0.795 | 1721.241 | 1721241376.4
0.8 | 1722.094 | 1722094013.3
0.805 | 1722.944 | 1722944390.4
0.81 | 1723.793 | 1723792526.8
0.815 | 1724.638 | 1724638441.4
0.82 | 1725.482 | 1725482152.9
0.825 | 1726.324 | 1726323679.5
0.83 | 1727.163 | 1727163039.3
0.835 | 1728 | 1728000250.2
0.84 | 1728.835 | 1728835329.8
0.845 | 1729.668 | 1729668295.3
0.85 | 1730.499 | 1730499164.0
0.855 | 1731.328 | 1731327952.7
0.86 | 1732.155 | 1732154678.1
0.865 | 1732.979 | 1732979356.5
0.87 | 1733.802 | 1733802004.2
0.875 | 1734.623 | 1734622637.1
0.88 | 1735.441 | 1735441271.1
0.885 | 1736.258 | 1736257921.8
0.89 | 1737.073 | 1737072604.4
0.895 | 1737.885 | 1737885334.1
0.9 | 1738.696 | 1738696126.0
0.905 | 1739.505 | 1739504994.8
0.91 | 1740.312 | 1740311955.0
0.915 | 1741.117 | 1741117021.2
0.92 | 1741.92 | 1741920207.4
0.925 | 1742.722 | 1742721527.8
0.93 | 1743.521 | 1743520996.3
0.935 | 1744.319 | 1744318626.4
0.94 | 1745.114 | 1745114431.8
0.945 | 1745.908 | 1745908425.7
0.95 | 1746.701 | 1746700621.4
0.955 | 1747.491 | 1747491031.9
0.96 | 1748.28 | 1748279670.1
0.965 | 1749.067 | 1749066548.7
0.97 | 1749.852 | 1749851680.2
0.975 | 1750.635 | 1750635077.0
0.98 | 1751.417 | 1751416751.5
0.985 | 1752.197 | 1752196715.7
0.99 | 1752.975 | 1752974981.6
0.995 | 1753.752 | 1753751561.1
1 | 1754.526 | 1754526465.8
1.005 | 1755.3 | 1755299707.2
1.01 | 1756.071 | 1756071296.9
1.015 | 1756.841 | 1756841246.1
1.02 | 1757.61 | 1757609565.9
1.025 | 1758.376 | 1758376267.5
1.03 | 1759.141 | 1759141361.6
1.035 | 1759.905 | 1759904859.1
1.04 | 1760.667 | 1760666770.7
1.045 | 1761.427 | 1761427106.9
1.05 | 1762.186 | 1762185878.1
1.055 | 1762.943 | 1762943094.6
1.06 | 1763.699 | 1763698766.7
1.065 | 1764.453 | 1764452904.3
1.07 | 1765.206 | 1765205517.6
1.075 | 1765.957 | 1765956616.2
1.08 | 1766.706 | 1766706210.1
1.085 | 1767.454 | 1767454308.8
1.09 | 1768.201 | 1768200922.0
1.095 | 1768.946 | 1768946058.9
1.1 | 1769.69 | 1769689729.0
1.105 | 1770.432 | 1770431941.6
1.11 | 1771.173 | 1771172705.7
1.115 | 1771.912 | 1771912030.5
1.12 | 1772.65 | 1772649924.8
1.125 | 1773.386 | 1773386397.5
1.13 | 1774.121 | 1774121457.5
1.135 | 1774.855 | 1774855113.3
1.14 | 1775.587 | 1775587373.6
1.145 | 1776.318 | 1776318246.8
1.15 | 1777.048 | 1777047741.4
1.155 | 1777.776 | 1777775865.8
1.16 | 1778.503 | 1778502628.0
1.165 | 1779.228 | 1779228036.4
1.17 | 1779.952 | 1779952098.9
1.175 | 1780.675 | 1780674823.6
1.18 | 1781.396 | 1781396218.4
1.185 | 1782.116 | 1782116291.1
1.19 | 1782.835 | 1782835049.4
1.195 | 1783.553 | 1783552501.2
1.2 | 1784.269 | 1784268653.9
1.205 | 1784.984 | 1784983515.1
1.21 | 1785.697 | 1785697092.3
1.215 | 1786.409 | 1786409392.8
1.22 | 1787.12 | 1787120423.9
1.225 | 1787.83 | 1787830193.0
1.23 | 1788.539 | 1788538707.1
1.235 | 1789.246 | 1789245973.4
1.24 | 1789.952 | 1789951999.0
1.245 | 1790.657 | 1790656790.7
1.25 | 1791.36 | 1791360355.5
1.255 | 1792.063 | 1792062700.3
1.26 | 1792.764 | 1792763831.8
1.265 | 1793.464 | 1793463756.7
1.27 | 1794.162 | 1794162481.6
1.275 | 1794.86 | 1794860013.3
1.28 | 1795.556 | 1795556358.1
1.285 | 1796.252 | 1796251522.6
1.29 | 1796.946 | 1796945513.2
1.295 | 1797.638 | 1797638336.1
1.3 | 1798.33 | 1798329997.8
1.305 | 1799.021 | 1799020504.5
1.31 | 1799.71 | 1799709862.2
1.315 | 1800.398 | 1800398077.2
1.32 | 1801.085 | 1801085155.6
1.325 | 1801.771 | 1801771103.2
1.33 | 1802.456 | 1802455926.2
1.335 | 1803.14 | 1803139630.3
1.34 | 1803.822 | 1803822221.5
1.345 | 1804.504 | 1804503705.6
1.35 | 1805.184 | 1805184088.2
1.355 | 1805.863 | 1805863375.2
1.36 | 1806.542 | 1806541572.2
1.365 | 1807.219 | 1807218684.7
1.37 | 1807.895 | 1807894718.3
1.375 | 1808.57 | 1808569678.6
1.38 | 1809.244 | 1809243570.9
1.385 | 1809.916 | 1809916400.8
1.39 | 1810.588 | 1810588173.5
1.395 | 1811.259 | 1811258894.5
1.4 | 1811.929 | 1811928568.9
1.405 | 1812.597 | 1812597202.0
1.41 | 1813.265 | 1813264799.0
1.415 | 1813.931 | 1813931365.0
1.42 | 1814.597 | 1814596905.2
1.425 | 1815.261 | 1815261424.5
1.43 | 1815.925 | 1815924928.1
1.435 | 1816.587 | 1816587420.8
1.44 | 1817.249 | 1817248907.7
1.445 | 1817.909 | 1817909393.6
1.45 | 1818.569 | 1818568883.4
1.455 | 1819.227 | 1819227381.8
1.46 | 1819.885 | 1819884893.7
1.465 | 1820.541 | 1820541423.8
1.47 | 1821.197 | 1821196976.8
1.475 | 1821.852 | 1821851557.3
1.48 | 1822.505 | 1822505170.0
1.485 | 1823.158 | 1823157819.5
1.49 | 1823.81 | 1823809510.2
1.495 | 1824.46 | 1824460246.8
1.5 | 1825.11 | 1825110033.7
1.505 | 1825.759 | 1825758875.4
1.51 | 1826.407 | 1826406776.2
1.515 | 1827.054 | 1827053740.5
1.52 | 1827.7 | 1827699772.6
1.525 | 1828.345 | 1828344877.0
1.53 | 1828.989 | 1828989057.7
1.535 | 1829.632 | 1829632319.1
1.54 | 1830.275 | 1830274665.4
1.545 | 1830.916 | 1830916100.8
1.55 | 1831.557 | 1831556629.3
1.555 | 1832.196 | 1832196255.2
1.56 | 1832.835 | 1832834982.4
1.565 | 1833.473 | 1833472815.0
1.57 | 1834.11 | 1834109757.1
1.575 | 1834.746 | 1834745812.6
1.58 | 1835.381 | 1835380985.5
1.585 | 1836.015 | 1836015279.6
1.59 | 1836.649 | 1836648699.0
1.595 | 1837.281 | 1837281247.4
1.6 | 1837.913 | 1837912928.8
1.605 | 1838.544 | 1838543746.8
1.61 | 1839.174 | 1839173705.4
1.615 | 1839.803 | 1839802808.2
1.62 | 1840.431 | 1840431059.0
1.625 | 1841.058 | 1841058461.4
1.63 | 1841.685 | 1841685019.3
1.635 | 1842.311 | 1842310736.1
1.64 | 1842.936 | 1842935615.5
1.645 | 1843.56 | 1843559661.1
1.65 | 1844.183 | 1844182876.5
1.655 | 1844.805 | 1844805265.2
1.66 | 1845.427 | 1845426830.7
1.665 | 1846.048 | 1846047576.5
1.67 | 1846.668 | 1846667506.1
1.675 | 1847.287 | 1847286623.0
1.68 | 1847.905 | 1847904930.5
1.685 | 1848.522 | 1848522432.0
1.69 | 1849.139 | 1849139130.9
1.695 | 1849.755 | 1849755030.5
1.7 | 1850.37 | 1850370134.2
1.71 | 1851.598 | 1851597967.0
1.72 | 1852.823 | 1852822655.3
1.73 | 1854.044 | 1854044224.9
1.74 | 1855.263 | 1855262701.2
1.75 | 1856.478 | 1856478109.1
1.76 | 1857.69 | 1857690473.5
1.77 | 1858.9 | 1858899818.6
1.78 | 1860.106 | 1860106168.6
1.79 | 1861.31 | 1861309547.1
1.8 | 1862.51 | 1862509977.5
1.81 | 1863.707 | 1863707483.0
1.82 | 1864.902 | 1864902086.3
1.83 | 1866.094 | 1866093810.0
1.84 | 1867.283 | 1867282676.1
1.85 | 1868.469 | 1868468706.7
1.86 | 1869.652 | 1869651923.4
1.87 | 1870.832 | 1870832347.4
1.88 | 1872.01 | 1872010000.0
1.89 | 1873.185 | 1873184901.9
1.9 | 1874.357 | 1874357073.6
1.91 | 1875.527 | 1875526535.5
1.92 | 1876.693 | 1876693307.6
1.93 | 1877.857 | 1877857409.7
1.94 | 1879.019 | 1879018861.2
1.95 | 1880.178 | 1880177681.7
1.96 | 1881.334 | 1881333890.0
1.97 | 1882.488 | 1882487505.0
1.98 | 1883.639 | 1883638545.4
1.99 | 1884.787 | 1884787029.5
2 | 1885.933 | 1885932975.6
2.02 | 1888.217 | 1888217324.8
2.04 | 1890.492 | 1890491734.2
2.06 | 1892.756 | 1892756341.6
2.08 | 1895.011 | 1895011281.3
2.1 | 1897.257 | 1897256684.9
2.12 | 1899.493 | 1899492680.8
2.14 | 1901.719 | 1901719394.7
2.16 | 1903.937 | 1903936949.2
2.18 | 1906.145 | 1906145464.3
2.2 | 1908.345 | 1908345057.6
2.22 | 1910.536 | 1910535843.8
2.24 | 1912.718 | 1912717935.3
2.26 | 1914.891 | 1914891442.1
2.28 | 1917.056 | 1917056471.9
2.3 | 1919.213 | 1919213130.0
2.32 | 1921.362 | 1921361519.6
2.34 | 1923.502 | 1923501741.8
2.36 | 1925.634 | 1925633895.6
2.38 | 1927.758 | 1927758078.0
2.4 | 1929.874 | 1929874383.9
2.42 | 1931.983 | 1931982906.6
2.44 | 1934.084 | 1934083737.4
2.46 | 1936.177 | 1936176965.6
2.48 | 1938.263 | 1938262679.1
2.5 | 1940.341 | 1940340963.9
2.52 | 1942.412 | 1942411904.5
2.54 | 1944.476 | 1944475583.5
2.56 | 1946.532 | 1946532082.3
2.58 | 1948.581 | 1948581480.6
2.6 | 1950.624 | 1950623856.5
2.62 | 1952.659 | 1952659286.9
2.64 | 1954.688 | 1954687847.2
2.66 | 1956.71 | 1956709611.2
2.68 | 1958.725 | 1958724651.8
2.7 | 1960.733 | 1960733040.2
2.72 | 1962.735 | 1962734846.5
2.74 | 1964.73 | 1964730139.7
2.76 | 1966.719 | 1966718987.3
2.78 | 1968.701 | 1968701455.9
2.8 | 1970.678 | 1970677610.6
2.82 | 1972.648 | 1972647515.8
2.84 | 1974.611 | 1974611234.6
2.86 | 1976.569 | 1976568828.9
2.88 | 1978.52 | 1978520359.7
2.9 | 1980.466 | 1980465887.1
2.92 | 1982.405 | 1982405470.0
2.94 | 1984.339 | 1984339166.4
2.96 | 1986.267 | 1986267033.3
2.98 | 1988.189 | 1988189127.0
3 | 1990.106 | 1990105502.5